## Sheet1
1 | [5 empty] | 2 | [5 empty] | 3
AM1.5G | 13.946365 |  |  | Measure Mode | AC-EQE | AM1.5G | 13.946973 |  |  | Measure Mode | AC-EQE | AM1.5G | 13.231085 |  |  | Measure Mode | AC-EQE
AM1.5D | 11.978026 |  |  | AM 1.5G | 13.946365 | AM1.5D | 11.97792 |  |  | AM 1.5G | 13.946973 | AM1.5D | 11.368427 |  |  | AM 1.5G | 13.231085
AM 0 | 17.756974 |  |  | AM 1.5D | 11.978026 | AM 0 | 17.763218 |  |  | AM 1.5D | 11.97792 | AM 0 | 16.83594 |  |  | AM 1.5D | 11.368427
Lambda(nm) | EQE (%) | SR (A/W) | Jsc (mA/cm^2) | AM 0 | 17.756974 | Lambda(nm) | EQE (%) | SR (A/W) | Jsc (mA/cm^2) | AM 0 | 17.763218 | Lambda(nm) | EQE (%) | SR (A/W) | Jsc (mA/cm^2) | AM 0 | 16.83594
300 | 5.571088 | 0.013478 | 0 | WL-Range | 300-730nm | 300 | 5.040205 | 0.012194 | 0 | WL-Range | 300-730nm | 300 | 5.618932 | 0.013594 | 0 | WL-Range | 300-730nm
305 | 5.536332 | 0.013618 | 4e-05 | Voltage Bias | 0 | 305 | 6.550646 | 0.016112 | 4.4e-05 | Voltage Bias | 0 | 305 | 4.830155 | 0.011881 | 3.7e-05 | Voltage Bias | 0
310 | 13.254513 | 0.033136 | 0.0004 | Date/Time | 03-31_16-51-39 | 310 | 11.786814 | 0.029467 | 0.000382 | Date/Time | 03-31_16-56-30 | 310 | 8.368253 | 0.020921 | 0.000274 | Date/Time | 03-31_17-01-29
315 | 22.360542 | 0.056803 | 0.002284 | Spent Seconds | 79 | 315 | 18.451264 | 0.046872 | 0.00193 | Spent Seconds | 79 | 315 | 14.622123 | 0.037145 | 0.001477 | Spent Seconds | 79
320 | 29.44339 | 0.075983 | 0.005648 |  |  | 320 | 27.030703 | 0.069757 | 0.004983 |  |  | 320 | 23.967068 | 0.06185 | 0.00425
325 | 37.54972 | 0.098417 | 0.010656 |  |  | 325 | 38.064466 | 0.099766 | 0.010372 |  |  | 325 | 31.609149 | 0.082847 | 0.008845
330 | 45.97544 | 0.122354 | 0.021557 |  |  | 330 | 46.396393 | 0.123474 | 0.021796 |  |  | 330 | 40.058271 | 0.106607 | 0.018514
335 | 53.902428 | 0.145623 | 0.02873 |  |  | 335 | 53.03612 | 0.143283 | 0.0286 |  |  | 335 | 46.896435 | 0.126696 | 0.025012
340 | 58.971799 | 0.161697 | 0.033346 |  |  | 340 | 57.29588 | 0.157102 | 0.03259 |  |  | 340 | 51.136801 | 0.140214 | 0.02896
345 | 62.984244 | 0.175238 | 0.039898 |  |  | 345 | 62.107245 | 0.172798 | 0.039056 |  |  | 345 | 55.532891 | 0.154507 | 0.03489
350 | 64.990178 | 0.18344 | 0.043227 |  |  | 350 | 64.728961 | 0.182703 | 0.042843 |  |  | 350 | 57.63635 | 0.162683 | 0.038227
355 | 65.367513 | 0.187141 | 0.051305 |  |  | 355 | 66.037156 | 0.189058 | 0.051475 |  |  | 355 | 59.488999 | 0.170311 | 0.046112
360 | 66.913624 | 0.194265 | 0.04815 |  |  | 360 | 66.59728 | 0.193347 | 0.048287 |  |  | 360 | 60.336359 | 0.17517 | 0.043621
365 | 68.538224 | 0.201746 | 0.056655 |  |  | 365 | 68.887822 | 0.202775 | 0.056676 |  |  | 365 | 62.573891 | 0.184189 | 0.051418
370 | 68.364409 | 0.203991 | 0.071505 |  |  | 370 | 68.175122 | 0.203426 | 0.071587 |  |  | 370 | 62.556135 | 0.186659 | 0.065357
375 | 70.424929 | 0.212979 | 0.066342 |  |  | 375 | 70.287637 | 0.212563 | 0.066184 |  |  | 375 | 64.69918 | 0.195663 | 0.060822
380 | 72.204778 | 0.221273 | 0.078683 |  |  | 380 | 72.129743 | 0.221043 | 0.078567 |  |  | 380 | 66.814148 | 0.204753 | 0.072558
385 | 74.842083 | 0.232373 | 0.067979 |  |  | 385 | 74.672016 | 0.231845 | 0.067868 |  |  | 385 | 69.282093 | 0.21511 | 0.062915
390 | 77.050913 | 0.242338 | 0.078989 |  |  | 390 | 76.747648 | 0.241384 | 0.078741 |  |  | 390 | 71.512339 | 0.224918 | 0.07322
395 | 78.473308 | 0.249975 | 0.083832 |  |  | 395 | 78.362214 | 0.249622 | 0.0836 |  |  | 395 | 73.393354 | 0.233793 | 0.078084
400 | 79.689091 | 0.257062 | 0.10428 |  |  | 400 | 79.964608 | 0.25795 | 0.104414 |  |  | 400 | 74.995326 | 0.24192 | 0.097866
405 | 80.777351 | 0.263829 | 0.152134 |  |  | 405 | 80.811779 | 0.263942 | 0.152427 |  |  | 405 | 75.936184 | 0.248017 | 0.143094
410 | 81.65761 | 0.269997 | 0.152337 |  |  | 410 | 82.111873 | 0.271499 | 0.152799 |  |  | 410 | 77.317743 | 0.255647 | 0.143731
415 | 82.897891 | 0.277441 | 0.162637 |  |  | 415 | 82.890873 | 0.277417 | 0.163073 |  |  | 415 | 78.535117 | 0.262839 | 0.154037
420 | 83.642469 | 0.283305 | 0.170228 |  |  | 420 | 83.733453 | 0.283613 | 0.170313 |  |  | 420 | 79.322408 | 0.268673 | 0.161352
425 | 84.469087 | 0.289511 | 0.176169 |  |  | 425 | 84.492272 | 0.28959 | 0.176289 |  |  | 425 | 80.456461 | 0.275758 | 0.167438
430 | 85.121551 | 0.29518 | 0.167401 |  |  | 430 | 85.270957 | 0.295698 | 0.167567 |  |  | 430 | 81.324201 | 0.282011 | 0.159683
435 | 85.930982 | 0.301451 | 0.165355 |  |  | 435 | 85.954678 | 0.301535 | 0.165515 |  |  | 435 | 81.963279 | 0.287532 | 0.157841
440 | 85.960791 | 0.305022 | 0.195873 |  |  | 440 | 86.348002 | 0.306396 | 0.196335 |  |  | 440 | 82.644396 | 0.293254 | 0.187562
445 | 86.615703 | 0.310839 | 0.216098 |  |  | 445 | 86.86828 | 0.311745 | 0.216897 |  |  | 445 | 83.252203 | 0.298768 | 0.207733
450 | 86.792413 | 0.314972 | 0.229251 |  |  | 450 | 86.981263 | 0.315658 | 0.229832 |  |  | 450 | 83.496264 | 0.303011 | 0.220449
455 | 86.904002 | 0.318882 | 0.243088 |  |  | 455 | 87.116726 | 0.319662 | 0.243649 |  |  | 455 | 83.651488 | 0.306947 | 0.233922
460 | 86.303493 | 0.320158 | 0.248433 |  |  | 460 | 87.101051 | 0.323117 | 0.249881 |  |  | 460 | 83.773283 | 0.310772 | 0.240138
465 | 86.449233 | 0.324185 | 0.253573 |  |  | 465 | 86.775994 | 0.32541 | 0.255223 |  |  | 465 | 83.599012 | 0.313496 | 0.245676
470 | 86.353349 | 0.327307 | 0.251383 |  |  | 470 | 86.593675 | 0.328218 | 0.252208 |  |  | 470 | 83.533838 | 0.31662 | 0.243135
475 | 86.219047 | 0.330275 | 0.257352 |  |  | 475 | 86.346706 | 0.330764 | 0.257899 |  |  | 475 | 83.358198 | 0.319316 | 0.24888
480 | 85.996298 | 0.332889 | 0.26426 |  |  | 480 | 86.229052 | 0.33379 | 0.264813 |  |  | 480 | 82.899067 | 0.3209 | 0.255115
485 | 85.597672 | 0.334797 | 0.267499 |  |  | 485 | 85.46353 | 0.334273 | 0.267656 |  |  | 485 | 82.441676 | 0.322453 | 0.257752
490 | 84.862564 | 0.335344 | 0.244117 |  |  | 490 | 84.930585 | 0.335613 | 0.244029 |  |  | 490 | 81.566507 | 0.322319 | 0.234871
495 | 84.341761 | 0.336687 | 0.262962 |  |  | 495 | 84.001619 | 0.335329 | 0.262536 |  |  | 495 | 80.888571 | 0.322902 | 0.252472
500 | 83.763607 | 0.337756 | 0.265106 |  |  | 500 | 83.433975 | 0.336427 | 0.264049 |  |  | 500 | 79.711503 | 0.321417 | 0.253276
505 | 82.693984 | 0.336778 | 0.255444 |  |  | 505 | 82.597584 | 0.336385 | 0.254791 |  |  | 505 | 78.655311 | 0.32033 | 0.243028
510 | 81.461268 | 0.335042 | 0.263535 |  |  | 510 | 81.334697 | 0.334522 | 0.263177 |  |  | 510 | 77.170371 | 0.317394 | 0.250164
515 | 79.947085 | 0.332038 | 0.258361 |  |  | 515 | 79.807992 | 0.331461 | 0.257936 |  |  | 515 | 75.783793 | 0.314747 | 0.244828
520 | 78.475131 | 0.329089 | 0.23701 |  |  | 520 | 78.570895 | 0.329491 | 0.236943 |  |  | 520 | 74.459783 | 0.312251 | 0.224774
525 | 76.838699 | 0.325325 | 0.252767 |  |  | 525 | 77.119336 | 0.326513 | 0.253382 |  |  | 525 | 73.087086 | 0.309441 | 0.240129
530 | 75.302179 | 0.321856 | 0.24531 |  |  | 530 | 75.857529 | 0.32423 | 0.246663 |  |  | 530 | 72.125061 | 0.308276 | 0.234147
535 | 74.017739 | 0.319351 | 0.248099 |  |  | 535 | 74.868144 | 0.32302 | 0.25043 |  |  | 535 | 71.278289 | 0.307531 | 0.238262
540 | 73.086222 | 0.318279 | 0.24699 |  |  | 540 | 73.912272 | 0.321876 | 0.249805 |  |  | 540 | 70.798662 | 0.308317 | 0.238545
545 | 72.337577 | 0.317935 | 0.241607 |  |  | 545 | 73.548383 | 0.323257 | 0.245002 |  |  | 545 | 70.665682 | 0.310587 | 0.235045
550 | 71.773257 | 0.318349 | 0.244266 |  |  | 550 | 73.320669 | 0.325213 | 0.248942 |  |  | 550 | 70.897783 | 0.314466 | 0.23995
555 | 71.738491 | 0.321088 | 0.247481 |  |  | 555 | 73.345646 | 0.328281 | 0.252922 |  |  | 555 | 71.137765 | 0.318399 | 0.244937
560 | 71.81413 | 0.324322 | 0.243126 |  |  | 560 | 73.682875 | 0.332761 | 0.249008 |  |  | 560 | 71.870297 | 0.324576 | 0.242192
565 | 72.366466 | 0.329734 | 0.248334 |  |  | 565 | 74.347198 | 0.338759 | 0.254965 |  |  | 565 | 72.636573 | 0.330965 | 0.248897
570 | 73.024202 | 0.335676 | 0.248529 |  |  | 570 | 75.032534 | 0.344908 | 0.255348 |  |  | 570 | 73.593476 | 0.338293 | 0.249965
575 | 73.919165 | 0.34277 | 0.253035 |  |  | 575 | 76.05648 | 0.352681 | 0.260175 |  |  | 575 | 74.546498 | 0.345679 | 0.255096
580 | 74.917111 | 0.350419 | 0.256187 |  |  | 580 | 76.995146 | 0.360139 | 0.263442 |  |  | 580 | 75.468353 | 0.352997 | 0.258215
585 | 75.96761 | 0.358396 | 0.271198 |  |  | 585 | 78.064316 | 0.368287 | 0.278702 |  |  | 585 | 76.269403 | 0.359819 | 0.272728
590 | 76.717074 | 0.365025 | 0.262489 |  |  | 590 | 78.465087 | 0.373342 | 0.269115 |  |  | 590 | 76.52942 | 0.364132 | 0.262707
595 | 77.906492 | 0.373826 | 0.26631 |  |  | 595 | 79.460841 | 0.381284 | 0.271996 |  |  | 595 | 77.101935 | 0.369965 | 0.264597
600 | 78.473208 | 0.379709 | 0.276121 |  |  | 600 | 79.616712 | 0.385242 | 0.280882 |  |  | 600 | 76.776576 | 0.3715 | 0.271701
605 | 79.088129 | 0.385874 | 0.280817 |  |  | 605 | 80.028803 | 0.390463 | 0.284529 |  |  | 605 | 76.497115 | 0.373232 | 0.273166
610 | 79.081296 | 0.389029 | 0.287273 |  |  | 610 | 79.96809 | 0.393391 | 0.290592 |  |  | 610 | 75.850886 | 0.373137 | 0.276701
615 | 79.404762 | 0.393822 | 0.2855 |  |  | 615 | 79.9913 | 0.396731 | 0.288156 |  |  | 615 | 75.063317 | 0.37229 | 0.271865
620 | 79.077594 | 0.395388 | 0.286343 |  |  | 620 | 79.485981 | 0.39743 | 0.288138 |  |  | 620 | 73.948557 | 0.369743 | 0.269222
625 | 78.621491 | 0.396278 | 0.283995 |  |  | 625 | 78.903408 | 0.397699 | 0.28524 |  |  | 625 | 72.901011 | 0.367445 | 0.264466
630 | 78.288782 | 0.397758 | 0.278544 |  |  | 630 | 78.523559 | 0.39895 | 0.279461 |  |  | 630 | 71.979719 | 0.365703 | 0.25719
635 | 77.633258 | 0.397557 | 0.281513 |  |  | 635 | 77.664694 | 0.397718 | 0.28199 |  |  | 635 | 70.629507 | 0.361691 | 0.257466
640 | 76.895288 | 0.396879 | 0.287987 |  |  | 640 | 76.615617 | 0.395435 | 0.287521 |  |  | 640 | 69.480992 | 0.358612 | 0.261112
645 | 75.411047 | 0.392259 | 0.284782 |  |  | 645 | 74.638815 | 0.388242 | 0.282811 |  |  | 645 | 67.539122 | 0.351312 | 0.256195
650 | 72.527854 | 0.380186 | 0.269636 |  |  | 650 | 70.281819 | 0.368413 | 0.264164 |  |  | 650 | 63.808442 | 0.33448 | 0.239419
655 | 65.494149 | 0.345957 | 0.255434 |  |  | 655 | 61.130452 | 0.322907 | 0.243205 |  |  | 655 | 55.692676 | 0.294183 | 0.22116
660 | 51.591272 | 0.274599 | 0.203476 |  |  | 660 | 45.669296 | 0.243079 | 0.185467 |  |  | 660 | 41.716664 | 0.22204 | 0.169166
665 | 33.713545 | 0.180802 | 0.158679 |  |  | 665 | 28.22046 | 0.151344 | 0.137434 |  |  | 665 | 25.735927 | 0.138019 | 0.125461
670 | 17.972556 | 0.09711 | 0.098774 |  |  | 670 | 14.525016 | 0.078482 | 0.081685 |  |  | 670 | 13.256083 | 0.071626 | 0.074512
675 | 8.675558 | 0.047226 | 0.050881 |  |  | 675 | 6.906 | 0.037593 | 0.04092 |  |  | 675 | 6.334481 | 0.034482 | 0.037406
680 | 3.961769 | 0.021726 | 0.0242 |  |  | 680 | 3.09624 | 0.016979 | 0.019154 |  |  | 680 | 2.903584 | 0.015923 | 0.01769
685 | 1.839601 | 0.010162 | 0.011078 |  |  | 685 | 1.47076 | 0.008125 | 0.008721 |  |  | 685 | 1.360748 | 0.007517 | 0.008143
690 | 0.898664 | 0.005001 | 0.004478 |  |  | 690 | 0.744778 | 0.004144 | 0.003621 |  |  | 690 | 0.716104 | 0.003985 | 0.003393
695 | 0.497133 | 0.002786 | 0.002425 |  |  | 695 | 0.411511 | 0.002306 | 0.002009 |  |  | 695 | 0.405897 | 0.002275 | 0.00195
700 | 0.317527 | 0.001792 | 0.001488 |  |  | 700 | 0.296823 | 0.001676 | 0.001294 |  |  | 700 | 0.254773 | 0.001438 | 0.001206
705 | 0.273531 | 0.001555 | 0.001074 |  |  | 705 | 0.212712 | 0.001209 | 0.000925 |  |  | 705 | 0.233128 | 0.001325 | 0.000887
710 | 0.234083 | 0.00134 | 0.00095 |  |  | 710 | 0.203411 | 0.001165 | 0.000779 |  |  | 710 | 0.218869 | 0.001253 | 0.000846
715 | 0.132772 | 0.000766 | 0.000687 |  |  | 715 | 0.315646 | 0.00182 | 0.000969 |  |  | 715 | 0.188712 | 0.001088 | 0.000762
720 | 0.161386 | 0.000937 | 0.000461 |  |  | 720 | 0.138598 | 0.000805 | 0.000734 |  |  | 720 | 0.131008 | 0.000761 | 0.00051
725 | 0.181062 | 0.001059 | 0.000553 |  |  | 725 | 0.137558 | 0.000804 | 0.000446 |  |  | 725 | 0.085815 | 0.000502 | 0.00035
730 | 0.062013 | 0.000365 | 0.00038 |  |  | 730 | 0.118283 | 0.000696 | 0.0004 |  |  | 730 | 0.118617 | 0.000698 | 0.00032