## Sheet1
扩散时间（min） | 节深（um） | 退火温度（℃） | 节深（um）
10 | 0.653442 | 1000 | 0.700558
20 | 0.676802 | 1025 | 0.755412
30 | 0.700558 | 1050 | 0.845561
40 | 0.722833 | 1075 | 0.979254
50 | 0.744358 | 1100 | 1.16463
60 | 0.766362 | 1125 | 1.40177
70 | 0.7876 | 1150 | 1.69662
80 | 0.808189 | 1175 | 0
90 | 0.828711