## Sheet1
时间 | 干法/angstorms | 湿法/angstorms | 温度
30 | 347.36 | 2670.39 | 1000
60 | 553.668 | 4286.56 | 1000
90 | 719.798 | 5549.6 | 1000
120 | 871.491 | 6634.31 | 1000
150 | 1013.64 | 7592.85 | 1000
180 | 1146.7 | 8462.38 | 1000
210 | 1270.35 | 9265.76 | 1000
240 | 1396.52 | 10009.9 | 1000
270 | 1513.65 | 10715.1 | 1000
300 | 1624 | 11383.1 | 1000
330 | 1734.06 | 12016 | 1000
360 | 1836.3 | 12624.6 | 1000